## BGR回路
端子 | 出力電圧
VBGR | 4.07
Vout/d3A | 1.953
d2A | 1.808
d1A | 1.857
ダイオードのIV特性
|  |  | 実測 |  |  |  |  | シミュレーション
Voltage | Current(μA) | Current | V | Id | logId |  |  | v1 | I(D1)
0.65 |  |  | 0.75 | 6.484e-06 | -11.94617 | n | 1.956947 | 0.4 | 3.816995e-09 | n | 1.887
0.66 |  |  | 0.76 | 8.297e-06 | -11.69962 | Is | 1.38406e-12 | 0.405 | 4.236161e-09 | Is | 1.38406e-12
0.67 |  |  | 0.77 | 9.392e-06 | -11.57565 |  |  | 0.41 | 4.70135e-09
0.68 |  |  | 0.78 | 1.1068e-05 | -11.41145 |  |  | 0.415 | 5.217617e-09
0.69 |  |  | 0.79 | 1.4274e-05 | -11.15707 |  |  | 0.42 | 5.79057e-09
0.7 | 3.978 | 3.978e-06 | 0.8 | 1.5984e-05 | -11.04392 |  |  | 0.425 | 6.426431e-09
0.71 | 4.063 | 4.063e-06 | 0.81 | 2.137e-05 | -10.75352 |  |  | 0.43 | 7.13211e-09
0.72 | 4.551 | 4.551e-06 | 0.82 | 2.5898e-05 | -10.56134 |  |  | 0.435 | 7.91527e-09
0.73 | 4.698 | 4.698e-06 | 0.83 | 3.1717e-05 | -10.35866 |  |  | 0.44 | 8.784422e-09
0.74 | 5.569 | 5.569e-06 | 0.84 | 3.9677e-05 | -10.13474 |  |  | 0.445 | 9.749005e-09
0.75 | 6.484 | 6.484e-06 | 0.85 | 5.0475e-05 | -9.894032 |  |  | 0.45 | 1.08195e-08
0.76 | 8.297 | 8.297e-06 | 0.86 | 6.1725e-05 | -9.692822 |  |  | 0.455 | 1.200753e-08
0.77 | 9.392 | 9.392e-06 | 0.87 | 7.148e-05 | -9.546093 |  |  | 0.46 | 1.332601e-08
0.78 | 11.068 | 1.1068e-05 | 0.88 | 9.1054e-05 | -9.304058 |  |  | 0.465 | 1.478925e-08
0.79 | 14.274 | 1.4274e-05 | 0.89 | 0.000110514 | -9.110368 |  |  | 0.47 | 1.641316e-08
0.8 | 15.984 | 1.5984e-05 | 0.9 | 0.000138876 | -8.881929 |  |  | 0.475 | 1.821537e-08
0.81 | 21.37 | 2.137e-05 | 0.91 | 0.000161039 | -8.733864 |  |  | 0.48 | 2.021547e-08
0.82 | 25.898 | 2.5898e-05 | [5 empty] | 0.485 | 2.243517e-08
0.83 | 31.717 | 3.1717e-05 | [5 empty] | 0.49 | 2.489859e-08
0.84 | 39.677 | 3.9677e-05 | [5 empty] | 0.495 | 2.76325e-08
0.85 | 50.475 | 5.0475e-05 | [5 empty] | 0.5 | 3.066659e-08
0.86 | 61.725 | 6.1725e-05 | [5 empty] | 0.505 | 3.403382e-08
0.87 | 71.48 | 7.148e-05 | [5 empty] | 0.51 | 3.777076e-08
0.88 | 91.054 | 9.1054e-05 | [5 empty] | 0.515 | 4.191803e-08
0.89 | 110.514 | 0.000110514 | [5 empty] | 0.52 | 4.652066e-08
0.9 | 138.876 | 0.000138876 | [5 empty] | 0.525 | 5.162866e-08
0.91 | 161.039 | 0.000161039 | [5 empty] | 0.53 | 5.729751e-08
0.92 | 192.479 | 0.000192479 | [5 empty] | 0.535 | 6.35888e-08
0.93 | 226.515 | 0.000226515 | [5 empty] | 0.54 | 7.057086e-08
0.94 | 268.39 | 0.00026839 | [5 empty] | 0.545 | 7.831957e-08
0.95 | 319.084 | 0.000319084 | [5 empty] | 0.55 | 8.691907e-08
0.96 | 364.023 | 0.000364023 | [5 empty] | 0.555 | 9.646278e-08
0.97 | 420.202 | 0.000420202 | [5 empty] | 0.56 | 1.070544e-07
0.98 | 478.899 | 0.000478899 | [5 empty] | 0.565 | 1.18809e-07
0.99 | 543.1 | 0.0005431 | [5 empty] | 0.57 | 1.318542e-07
1 | 600.679 | 0.000600679 | [5 empty] | 0.575 | 1.463318e-07
1.01 | 683.478 | 0.000683478 | [5 empty] | 0.58 | 1.62399e-07
1.02 | 754.339 | 0.000754339 | [5 empty] | 0.585 | 1.802303e-07
1.03 | 834.976 | 0.000834976 | [5 empty] | 0.59 | 2.000196e-07
1.04 | 926.682 | 0.000926682 | [5 empty] | 0.595 | 2.219817e-07
1.05 | 1011.537 | 0.001011537 | [5 empty] | 0.6 | 2.463553e-07
1.06 | 1114.32 | 0.00111432 | [5 empty] | 0.605 | 2.73405e-07
1.07 | 1210.12 | 0.00121012 | [5 empty] | 0.61 | 3.034248e-07
1.08 | 1311.72 | 0.00131172 | [5 empty] | 0.615 | 3.367407e-07
1.09 | 1416.21 | 0.00141621 | [5 empty] | 0.62 | 3.737148e-07
1.1 | 1524.7 | 0.0015247 | [5 empty] | 0.625 | 4.147485e-07
[8 empty] | 0.63 | 4.602877e-07
[8 empty] | 0.635 | 5.108272e-07
[8 empty] | 0.64 | 5.669158e-07
[8 empty] | 0.645 | 6.29163e-07
[8 empty] | 0.65 | 6.982448e-07
[8 empty] | 0.655 | 7.749118e-07
[8 empty] | 0.66 | 8.599969e-07
[8 empty] | 0.665 | 9.544242e-07
[8 empty] | 0.67 | 1.05922e-06
[8 empty] | 0.675 | 1.175521e-06
[8 empty] | 0.68 | 1.304593e-06
[8 empty] | 0.685 | 1.447837e-06
[8 empty] | 0.69 | 1.606809e-06
[8 empty] | 0.695 | 1.783236e-06
[8 empty] | 0.7 | 1.979034e-06
[8 empty] | 0.705 | 2.196331e-06
[8 empty] | 0.71 | 2.437488e-06
[8 empty] | 0.715 | 2.705123e-06
[8 empty] | 0.72 | 3.002144e-06
[8 empty] | 0.725 | 3.331779e-06
[8 empty] | 0.73 | 3.697606e-06
[8 empty] | 0.735 | 4.103602e-06
[8 empty] | 0.74 | 4.554176e-06
[8 empty] | 0.745 | 5.054222e-06
[8 empty] | 0.75 | 5.609174e-06
[8 empty] | 0.755 | 6.225059e-06
[8 empty] | 0.76 | 6.908567e-06
[8 empty] | 0.765 | 7.667125e-06
[8 empty] | 0.77 | 8.508972e-06
[8 empty] | 0.775 | 9.443253e-06
[8 empty] | 0.78 | 1.048012e-05
[8 empty] | 0.785 | 1.163083e-05
[8 empty] | 0.79 | 1.290789e-05
[8 empty] | 0.795 | 1.432517e-05
[8 empty] | 0.8 | 1.589807e-05
[8 empty] | 0.805 | 1.764367e-05
[8 empty] | 0.81 | 1.958094e-05
[8 empty] | 0.815 | 2.173092e-05
[8 empty] | 0.82 | 2.411696e-05
[8 empty] | 0.825 | 2.6765e-05
[8 empty] | 0.83 | 2.970378e-05
[8 empty] | 0.835 | 3.296524e-05
[8 empty] | 0.84 | 3.658481e-05
[8 empty] | 0.845 | 4.060181e-05
[8 empty] | 0.85 | 4.505987e-05
[8 empty] | 0.855 | 5.000742e-05
[8 empty] | 0.86 | 5.549822e-05
[8 empty] | 0.865 | 6.15919e-05
[8 empty] | 0.87 | 6.835466e-05
[8 empty] | 0.875 | 7.585997e-05
[8 empty] | 0.88 | 8.418936e-05
[8 empty] | 0.885 | 9.343332e-05
[8 empty] | 0.89 | 0.0001036923
[8 empty] | 0.895 | 0.0001150776
[8 empty] | 0.9 | 0.0001277131
[8 empty] | 0.905 | 0.0001417359
[8 empty] | 0.91 | 0.0001572985
[8 empty] | 0.915 | 0.0001745698
[8 empty] | 0.92 | 0.0001937375
[8 empty] | 0.925 | 0.0002150098
[8 empty] | 0.93 | 0.0002386178
[8 empty] | 0.935 | 0.0002648179
[8 empty] | 0.94 | 0.0002938948
[8 empty] | 0.945 | 0.0003261643
[8 empty] | 0.95 | 0.000361977
[8 empty] | 0.955 | 0.0004017219
[8 empty] | 0.96 | 0.0004458308
[8 empty] | 0.965 | 0.0004947828
[8 empty] | 0.97 | 0.0005491098
[8 empty] | 0.975 | 0.0006094018
[8 empty] | 0.98 | 0.0006763138
[8 empty] | 0.985 | 0.0007505728
[8 empty] | 0.99 | 0.0008329853
[8 empty] | 0.995 | 0.0009244468
[8 empty] | 1 | 0.001025951

## TSD回路
８月のPTS06 チップ
A端子入力電圧 (V) | B端子入力電圧 | C端子出力電圧
0 | 0.877 | 2.1e-05
0.2 | 0.877 | 2.1e-05
0.4 | 0.877 | 2.1e-05
0.6 | 0.877 | 2.1e-05
0.8 | 0.877 | 2.1e-05
1 | 0.877 | 0.493
1.2 | 0.877 | 0.637
1.4 | 0.877 | 0.59
1.6 | 0.877 | 0.594
1.8 | 0.877 | 0.507
2 | 0.877 | 0.55
2.2 | 0.877 | 0.551
2.4 | 0.877 | 0.531
2.6 | 0.877 | 0.529
2.8 | 0.877 | 0.595
3 | 0.877 | 0.55
3.2 | 0.877 | 0.543
3.4 | 0.877 | 0.538
3.6 | 0.877 | 0.572
3.8 | 0.877 | 0.566
4 | 0.877 | 0.578
4.2 | 0.877 | 0.622
4.4 | 0.877 | 0.584
4.6 | 0.877 | 0.519
4.8 | 0.877 | 0.545
5 | 0.877 | 0.554

## ミニマルファブの評価
Vin | ID(μA) | ID
0.4 |  | 0
0.41 |  | 0
0.42 |  | 0
0.43 |  | 0
0.44 |  | 0
0.45 |  | 0
0.46 |  | 0
0.47 |  | 0
0.48 |  | 0
0.49 |  | 0
0.5 |  | 0
0.51 |  | 0
0.52 |  | 0
0.53 |  | 0
0.54 |  | 0
0.55 |  | 0
0.56 |  | 0
0.57 |  | 0
0.58 |  | 0
0.59 |  | 0
0.6 |  | 0
0.61 |  | 0
0.62 |  | 0
0.63 |  | 0
0.64 |  | 0
0.65 | 25.665 | 2.5665e-05
0.66 | 30.781 | 3.0781e-05
0.67 | 36.689 | 3.6689e-05
0.68 | 44.445 | 4.4445e-05
0.69 | 52.369 | 5.2369e-05
0.7 | 65.155 | 6.5155e-05
0.71 | 81.949 | 8.1949e-05
0.72 | 90.66 | 9.066e-05
0.73 | 107.68 | 0.00010768
0.74 | 145.128 | 0.000145128
0.75 | 176.06 | 0.00017606
0.76 | 219.432 | 0.000219432
0.77 | 265.607 | 0.000265607
0.78 | 325.79 | 0.00032579
0.79 | 408.89 | 0.00040889
0.8 | 487.85 | 0.00048785
0.81 | 587.784 | 0.000587784
0.82 | 713.727 | 0.000713727
0.83 | 860.037 | 0.000860037
0.84 | 1015.54 | 0.00101554
0.85 | 1202.88 | 0.00120288
0.86 | 1427.42 | 0.00142742
0.87 | 1666.79 | 0.00166679
0.88 | 1951.29 | 0.00195129
0.89 | 2229.88 | 0.00222988
0.9 | 2546.13 | 0.00254613
0.91 | 2923.03 | 0.00292303
0.92 | 3275.71 | 0.00327571
0.93 | 3678.85 | 0.00367885
0.94 | 4088.27 | 0.00408827
0.95 | 4525.42 | 0.00452542
0.96 | 4986 | 0.004986
0.97 | 5525.61 | 0.00552561
0.98 | 6062.18 | 0.00606218
0.99 | 6547.32 | 0.00654732
1 | 7046.45 | 0.00704645

## Diode Id-Vd
voltage | current
0.7 | 3.978e-06
0.71 | 4.063e-06
0.72 | 4.551e-06
0.73 | 4.698e-06
0.74 | 5.569e-06
0.75 | 6.484e-06
0.76 | 8.297e-06
0.77 | 9.392e-06
0.78 | 1.1068e-05
0.79 | 1.4274e-05
0.8 | 1.5984e-05
0.81 | 2.137e-05
0.82 | 2.5898e-05
0.83 | 3.1717e-05
0.84 | 3.9677e-05
0.85 | 5.0475e-05
0.86 | 6.1725e-05
0.87 | 7.148e-05
0.88 | 9.1054e-05
0.89 | 0.000110514
0.9 | 0.000138876
0.91 | 0.000161039
0.92 | 0.000192479
0.93 | 0.000226515
0.94 | 0.00026839
0.95 | 0.000319084
0.96 | 0.000364023
0.97 | 0.000420202
0.98 | 0.000478899
0.99 | 0.0005431
1 | 0.000600679
1.01 | 0.000683478
1.02 | 0.000754339
1.03 | 0.000834976
1.04 | 0.000926682
1.05 | 0.001011537
1.06 | 0.00111432
1.07 | 0.00121012
1.08 | 0.00131172
1.09 | 0.00141621
1.1 | 0.0015247